## Architectural & Interiors CRS
ORO INTERIORS ¦ Comments Resolution Sheet (CRS)
Page 1 | Vendor Data
Page 1 | Static Equipments
Page 1 | CAST VALVES CS AND AS < 24"
Page 1 | ADNOC -CODE- 2-COMMENTS-TRANSMITTAL NUMBER WF-009623
Page 1 | x
Page 1 | RIAZ AHAMED Inspection 27--07-2024
Page 1 | These are preliminary comments , Vendor to note drawings are not submitted and fully approved from Engineering ,Submit next revision with CRS for each points
Page 2 | COMPANY TPI
Page 2 | For valves in 3.2 following steps shall be witnessed by 3.2 TPI 1)Pouring of the cast materials 2)Sample selection 3)Heat treatment 4)Chemical, Mechanical testing -Tensile,impact , hardness testing ,IGC,PMI
Page 2 | CONTRACTOR TPI
Page 2 | VENDOR TPI FOR 3.2 CERTIFICATION
Page 2 | How will it be identified which valve requires 3.1 & 3.2
Page 2 | RW (First lot)
Page 2 | [Line]: ADNOC
Page 2 | W
Page 2 | [Line]: TPI
Page 2 | Include GAD number & Datasheet number
Page 2 | Provide individual sections for each type of valve
Page 3 | External fasteners (bolts, studs and nuts) shall be coated with PTFE or equivalent. For the details of approved coatings, refer to 1000482-ADD-SP-07-004.
Page 3 | CEV for butt welded valves shall be 0.42%
Page 3 | W
Page 3 | W
Page 3 | Mn-1.35
Page 3 | Address corrosion testing requirements
Page 4 | W
Page 4 | w
Page 4 | RT shall be in line with 1000482-ADD-SP-09-003,Rev.0 -clause-9.1
Page 4 | For NACE valves -ASTM supplementary requirements 4 and 5 shall apply for WFMT and RT
Page 4 | WFMT for NACE valves
Page 5 | Certain valves in this order has pup pipes at the valve ends . Vendor to details the material of pup pieces as per AGES-SP-09-003 For soft-seated valves, the pup pipes shall be welded to the valve before the valve internals are installed. The minimum pup piece length shall be as per Attachment -3 of 1000482-ADD-1300-185 Welded ends valves shall be tested along with pup pieces Vendor shall provide test rings (500mm long) from pup piece Carbon content of butt-welding CS bodies shall be limited to 0.25 % max. The CEV by check analysis shall not exceed 0.42 %.material for field weld procedure qualification in case pup piece is of forged execution. RT and MPI shall be done for the welding between pup pipie and valve ,WPS/PQR shall be submitted for review and approval PWHT applicability as per WPS/PQR
Page 5 | RW
Page 5 | w
Page 5 | w
Page 5 | w
Page 5 | w
Page 5 | Specify where the welding is involved in cast valves
Page 5 | If weld overlay is applicable identify it along with the testings
Page 6 | Vendor shall table all the list of valves as per PO with data sheet number , NACE requiements , material certification 3.1/3.2 and type of valves ,MDMT temperature ,cryogenic valves, vacuum valves
Page 6 | Vendor to specify testing requirements for gate , globe and check valves seperately
Page 6 | RW RW
Page 6 | w
Page 6 | w
Page 6 | w
Page 6 | w
Page 6 | w
Page 6 | w
Page 6 | Vacum test is required for all the valves required as per valve data sheet any conflicts shall be approved from JV Engineering
Page 6 | Vendor to confirm cryogenic test is applicability as the drawings are still in approval
Page 6 | FET requirment to be added to this list
Page 6 | [Line]: (if
Page 6 | [Line]: required on purchase
Page 6 | [Line]: order)
Page 7 | RW
Page 7 | [Line]: W W W
Page 7 | w
Page 7 | w
Page 7 | w
Page 7 | w
Page 7 | Add load test for the valve weight greater than 250 kg
Page 7 | Add stage for Issuance of Inspection Release Note
Page 7 | ADD MTC review for 3.2 /3.1 certification for the valves
Page 8 | SS Tag plate of the valve shall indicate the name of the manufacturer, model no., serial no., size, rating, service, certification data and valve datasheet no. In addition - One additional name plate shall be supplied loosely together with valve for insulated valves.
Page 8 | Valves shall have a position indicator showing open and closed positions
Page 8 | The Globe valve shall be shipped with the obturator in closed position. Globe Valves shall have the glands and spindles shrouded by a wrapping of petroleum tape around the valve yoke.
Page 8 | Valves shall have facilities for provision of padlock at site and for locking in the fully open and fully closed positions.
Page 8 | Flow direction shall be permanent on the valves Heat number for the castings shall be permanently marked on the valve body.
Page 8 | The Criticality Rating is: 1 and the Inspection Class is: 1 in these cases: A. All services: 600# and above for all sizes, ; 300# 18” and above. B. Critical Service (Sour/Cryogenic/Amine/Steam): CS/ LTCS ≥ 6” and / or ≥ 150# C. CRA valves Critical service (Sour /Cryogenic): all sizes D. CRA Non sour (e g Chemical injection, Utility, etc) for sizes > 4” E. Valves for TSO, Hot Tap, stoppling: all sizes and ratings F. Valves in Cyclic Service: all sizes and ratings The Criticality Rating is: 2 and the Inspection Class is: 2 in other rating & sizes not covered above.
Project Number | Project Name
PRJ-2025-089 | Luxury Residential Villa - Penthouse Fit-Out
Discipline | Drawing Number | Drawing Title | Date | Revision
Interior Architecture | INT-WD-102 | Master Bedroom & Walk-in Closet Joinery Details | 2025-05-18 | Rev 02
# | Comment |  | Response
1 | Adjust wardrobe internal LED strip recess to 15mm with frosted diffuser. |  | Updated in detail callout 3 on Sheet 4; recess depth set to 15mm.
2 | Clarify veneer finish code for headboard feature wall panels. |  | Specified American Walnut Crown Cut - Code VN-04 with matte PU lacquer.
3 | Coordinate false ceiling drop height with MEP AC duct clash at bedroom entry. |  | Ceiling lowered by 50mm locally as per coordinated MEP drawing REV-C.
4 | Confirm soft-close concealed hinge brand and model for dressing unit shutters. |  | Blum Clip-Top BLUMOTION 110-degree hinges incorporated in joinery specs.
5 | Add skirting detail along wardrobe toe kick with bronze shadow gap. |  | Detail added to Section B-B on drawing INT-WD-102.
6
7
8
9
10