## Standard CRS
Comment Response Sheet
1 | Page 1 | Vendor Data |  |  | 2024-07-29
2 | Page 1 | Static Equipments |  |  | 2024-08-14
3 | Page 1 | CAST VALVES CS AND AS < 24"
4 | Page 1 | ADNOC -CODE- 2-COMMENTS-TRANSMITTAL NUMBER WF-009623 |  |  | 2024-08-13
5 | Page 1 | x |  |  | 2024-07-28
6 | Page 1 | RIAZ AHAMED Inspection 27--07-2024 |  |  | 2024-07-28
7 | Page 1 | These are preliminary comments , Vendor to note drawings are not submitted and fully approved from Engineering ,Submit next revision with CRS for each points |  |  | 2024-07-28
8 | Page 2 | COMPANY TPI |  |  | 2024-07-27
9 | Page 2 | For valves in 3.2 following steps shall be witnessed by 3.2 TPI 1)Pouring of the cast materials 2)Sample selection 3)Heat treatment 4)Chemical, Mechanical testing -Tensile,impact , hardness testing ,IGC,PMI |  |  | 2024-07-27
10 | Page 2 | CONTRACTOR TPI |  |  | 2024-07-27
11 | Page 2 | VENDOR TPI FOR 3.2 CERTIFICATION |  |  | 2024-07-27
12 | Page 2 | How will it be identified which valve requires 3.1 & 3.2 |  |  | 2024-08-02
13 | Page 2 | RW (First lot) |  |  | 2024-08-02
14 | Page 2 | [Line]: ADNOC |  |  | 2024-07-27
15 | Page 2 | W |  |  | 2024-07-27
16 | Page 2 | [Line]: TPI |  |  | 2024-07-27
17 | Page 2 | Include GAD number & Datasheet number |  |  | 2024-08-02
18 | Page 2 | Provide individual sections for each type of valve |  |  | 2024-08-02
19 | Page 3 | External fasteners (bolts, studs and nuts) shall be coated with PTFE or equivalent. For the details of approved coatings, refer to 1000482-ADD-SP-07-004. |  |  | 2024-07-27
20 | Page 3 | CEV for butt welded valves shall be 0.42% |  |  | 2024-07-27
21 | Page 3 | W |  |  | 2024-07-27
22 | Page 3 | W |  |  | 2024-07-27
23 | Page 3 | Mn-1.35 |  |  | 2024-07-27
24 | Page 3 | Address corrosion testing requirements |  |  | 2024-08-02
25 | Page 4 | W |  |  | 2024-07-27
26 | Page 4 | w |  |  | 2024-07-27
27 | Page 4 | RT shall be in line with 1000482-ADD-SP-09-003,Rev.0 -clause-9.1 |  |  | 2024-07-27
28 | Page 4 | For NACE valves -ASTM supplementary requirements 4 and 5 shall apply for WFMT and RT |  |  | 2024-07-27
29 | Page 4 | WFMT for NACE valves |  |  | 2024-07-27
30 | Page 5 | Certain valves in this order has pup pipes at the valve ends . Vendor to details the material of pup pieces as per AGES-SP-09-003 For soft-seated valves, the pup pipes shall be welded to the valve before the valve internals are installed. The minimum pup piece length shall be as per Attachment -3 of 1000482-ADD-1300-185 Welded ends valves shall be tested along with pup pieces Vendor shall provide test rings (500mm long) from pup piece Carbon content of butt-welding CS bodies shall be limited to 0.25 % max. The CEV by check analysis shall not exceed 0.42 %.material for field weld procedure qualification in case pup piece is of forged execution. RT and MPI shall be done for the welding between pup pipie and valve ,WPS/PQR shall be submitted for review and approval PWHT applicability as per WPS/PQR |  |  | 2024-07-28
31 | Page 5 | RW |  |  | 2024-08-02
32 | Page 5 | w |  |  | 2024-07-27
33 | Page 5 | w |  |  | 2024-07-27
34 | Page 5 | w |  |  | 2024-07-27
35 | Page 5 | w |  |  | 2024-07-27
36 | Page 5 | Specify where the welding is involved in cast valves |  |  | 2024-07-27
37 | Page 5 | If weld overlay is applicable identify it along with the testings |  |  | 2024-08-02
38 | Page 6 | Vendor shall table all the list of valves as per PO with data sheet number , NACE requiements , material certification 3.1/3.2 and type of valves ,MDMT temperature ,cryogenic valves, vacuum valves |  |  | 2024-07-28
39 | Page 6 | Vendor to specify testing requirements for gate , globe and check valves seperately |  |  | 2024-07-28
40 | Page 6 | RW RW |  |  | 2024-08-02
41 | Page 6 | w |  |  | 2024-07-27
42 | Page 6 | w |  |  | 2024-07-27
43 | Page 6 | w |  |  | 2024-07-27
44 | Page 6 | w |  |  | 2024-07-27
45 | Page 6 | w |  |  | 2024-07-27
46 | Page 6 | w |  |  | 2024-07-27
47 | Page 6 | Vacum test is required for all the valves required as per valve data sheet any conflicts shall be approved from JV Engineering |  |  | 2024-07-27
48 | Page 6 | Vendor to confirm cryogenic test is applicability as the drawings are still in approval |  |  | 2024-07-28
49 | Page 6 | FET requirment to be added to this list |  |  | 2024-08-02
50 | Page 6 | [Line]: (if |  |  | 2024-07-27
51 | Page 6 | [Line]: required on purchase |  |  | 2024-07-27
52 | Page 6 | [Line]: order) |  |  | 2024-07-27
53 | Page 7 | RW |  |  | 2024-08-02
54 | Page 7 | [Line]: W W W |  |  | 2024-08-02
55 | Page 7 | w |  |  | 2024-07-28
56 | Page 7 | w |  |  | 2024-07-28
57 | Page 7 | w |  |  | 2024-07-28
58 | Page 7 | w |  |  | 2024-07-28
59 | Page 7 | Add load test for the valve weight greater than 250 kg |  |  | 2024-07-28
60 | Page 7 | Add stage for Issuance of Inspection Release Note |  |  | 2024-08-02
61 | Page 7 | ADD MTC review for 3.2 /3.1 certification for the valves |  |  | 2024-07-28
62 | Page 8 | SS Tag plate of the valve shall indicate the name of the manufacturer, model no., serial no., size, rating, service, certification data and valve datasheet no. In addition - One additional name plate shall be supplied loosely together with valve for insulated valves. |  |  | 2024-07-28
63 | Page 8 | Valves shall have a position indicator showing open and closed positions |  |  | 2024-07-28
64 | Page 8 | The Globe valve shall be shipped with the obturator in closed position. Globe Valves shall have the glands and spindles shrouded by a wrapping of petroleum tape around the valve yoke. |  |  | 2024-07-28
65 | Page 8 | Valves shall have facilities for provision of padlock at site and for locking in the fully open and fully closed positions. |  |  | 2024-07-28
66 | Page 8 | Flow direction shall be permanent on the valves Heat number for the castings shall be permanently marked on the valve body. |  |  | 2024-07-28
67 | Page 8 | The Criticality Rating is: 1 and the Inspection Class is: 1 in these cases: A. All services: 600# and above for all sizes, ; 300# 18” and above. B. Critical Service (Sour/Cryogenic/Amine/Steam): CS/ LTCS ≥ 6” and / or ≥ 150# C. CRA valves Critical service (Sour /Cryogenic): all sizes D. CRA Non sour (e g Chemical injection, Utility, etc) for sizes > 4” E. Valves for TSO, Hot Tap, stoppling: all sizes and ratings F. Valves in Cyclic Service: all sizes and ratings The Criticality Rating is: 2 and the Inspection Class is: 2 in other rating & sizes not covered above. |  |  | 2024-07-28
Company | : |  |  | Doc No. : ENG-CRS-2025-001
Project Title | : |  |  | Doc. Title : P&ID Detailed Design Review
|  |  |  | Doc. No. : DWG-001-A |  | Rev: B
PO No. | :
No. | Section | Comment | Response | Commented by | Date | Status O/C * | Remarks
1 | Sec 2.1 | Verify design pressure rating for high-pressure bypass line. | Updated design pressure from 15 bar to 20 bar in P&ID sheet 3. | J. Doe | 2025-06-01 | C | Verified
2 | Sec 4.3 | Provide vendor catalog cuts for emergency isolation valves. | Vendor data sheets attached in Appendix D for review. | A. Smith | 2025-06-01 | C | Ready for signoff
3 | Sec 5.0 | Confirm material compatibility with sour gas service (NACE MR0175). | Material specification updated to Inconel 625 cladding. | M. AL-Sabah | 2025-06-03 | O | Pending lab test
4 |  |  |  | -
5 |  |  |  | -
6
7
8
* Status: O = Open, C = Closed